## Sheet1
No# | Sector | Industry | Vendors | Product Category | Sub Catergory | Product Name | Packing KG(k) | HS Code | Typical Application | Product Description | Local Price
1 | Conatruction and Coating | Paint | Syresin | Binders | Alkyld | Synald 1070 CHV | 200 kg drum / IBC | 39075000 | Alkyd & emulsion paints | High solvent intake; emulsifiable; suitable for economy products | 1.8
2 | Conatruction and Coating | Paint | Syresin | Binders | VAM | CO 66 | 200 kg drum / IBC | 39069090 | Exterior emulsions, decorative paints | High quality binder; excellent water resistance; high scrub resistance; superior exterior durability | 1.2
3 | Conatruction and Coating | Paint | Syresin | Binder | Styrene Acrylic | SA 9296 | 200 kg drum / IBC | 39069090 | Exterior & interior emulsions | High solids acrylic binder; high scrub resistance; improved durability and alkali resistance | 1.2
4 | Conatruction and Coating | Paint | Syresin | Binder | Styrene Acrylic | SA 7296 | 200 kg drum / IBC | 39069090 | Interior emulsions | Cost-effective styrene acrylic binder for interior paints | 1.2
5 | Conatruction and Coating | Paint | Syresin | Binder | PVA | PI 451 | 200 kg drum | 39052900 | Construction adhesives, bonding agents | High viscosity; excellent bonding; fast setting; good water dilution; long shelf life | 1.2
6 | Conatruction and Coating | Paint | Syresin | Binder | PVA | PI 450 | 200 kg drum | 39052900 | Tile adhesives, repair mortars | Medium-viscosity polymer for improved adhesion and workability | 1.2
7 | Conatruction and Coating | Dry Mix | IMCD | Binder | RDP | ECOPAS 1010 | 25 kg bag | 39052900 | Skim coats, fillers, tile adhesives | Improves adhesion, flexibility, and crack resistance | 1.85
8 | Conatruction and Coating | Dry Mix | IMCD | Water Reducer | Plasticizer | MELMENT F10 | 25 kg bag | 38244000 | Concrete & mortar | High-range water reducer (SNF-based superplasticizer) | 4.75
9 | Conatruction and Coating | Dry Mix | IMCD | Ant-Foam | Defoamer | VINAPOR DF 9015 | 25 kg bag | 38249900 | Dry-mix mortars, tile adhesives | Vinyl acetate–ethylene based re-dispersible polymer for flexibility & adhesion | 5.82
10 | Conatruction and Coating | Paint | IMCD | Cellulose Ether | HEC | HEADCELL HE 100 ME | 25 kg bag | 39123900 | Cement & gypsum systems | Cellulose ether for water retention, workability, and sag control
11 | Conatruction and Coating | Concerte Admiture | IMCD | Water Reducer | Plasticizer | SNF | 25 kg bag / 1000 kg big bag | 38244000 | Concrete admixtures | Sulphonated naphthalene formaldehyde superplasticizer | 1.1
12 | Conatruction and Coating | Paint | IMCD | Additve | Reholgy Modifer | FALGEL 60 | 25 kg bag | 38249900 | Coatings, adhesives, composites | Thickening agent; thixotropy control; reinforcement | 2.56
13 | Conatruction and Coating | Paint | IMCD | Additives | Emlsifuer | LORAMA LPR 76 | 200 kg drum | 38249900 | Alkyd enamels, primers | Water-in-oil emulsifier; VOC reduction aid | 2.87
14 | Conatruction and Coating | Concerte Admiture | IMCD | Additves | Plasticizer | Melfulx | 25 kg bag | 38244000 | Concrete and dry Mix | PCE-based high-efficiency superplasticizer
15 | Conatruction and Coating | Paint | Brenntag | Binder | Styrene Acrylic | Viscrly 7556E | 200 kg drum / IBC | 39069090 | Water-based coatings | Rheology modifier; viscosity and flow control | 2.05
16 | Conatruction and Coating | Concerte Admiture | Brenntag | Additve | Set Retarder | Sodium Gluconate | 25 kg bag | 29181600 | Cement & concrete | Set retarder and chelating agent | NA
17 | Conatruction and Coating | Dry Mix | Brenntag | Binder | Styrene Acrylic | Viscrly 7557 | 200 kg drum / IBC | 39069090 | Emulsion paints, construction chemicals | Styrene-acrylic emulsion binder | NA
18 | Conatruction and Coating | Paint | Brenntag | Pigment | Titanium Dioxide | TITANIUM DIOXIDE R-996 | 25 kg bag | 32061100 | Paints, coatings, plastics | High-opacity rutile TiO₂ pigment | 2.65
19 | Conatruction and Coating | Paint | Brenntag | Solvent | Hydrocarbon | Hexane | 150–180 kg drum | 29011000 | Adhesives, extraction | Non-polar solvent for oil extraction and adhesives | 1.36
20 | Conatruction and Coating | Paint | Brenntag | Solvent | Hydrocarbon | Xylene | 180 kg drum | 29024100 | Paints, inks | Aromatic solvent for resins and coatings | 1.41
21 | Conatruction and Coating | Paint | Brenntag | Solvent | Aromatice | Toluene | 180 kg drum | 29023000 | Paints, chemical synthesis | Aromatic solvent with fast evaporation | NA
22 | Conatruction and Coating | Paint | Brenntag | Solvent | Ethyl Glycol | Butyl Glycol | 185 kg drum | 29094300 | Water-based paints, cleaners | Glycol ether solvent; improves flow & leveling | 1.78
23 | Conatruction and Coating | Paint | Brenntag | Solvent | ketone | Methyl IsoButyl Ketone | 165 kg drum | 29141300 | Coatings, inks | Medium-evaporation ketone solvent | 2.13
24 | Conatruction and Coating | Paint | Brenntag | Additives | Coalescing Agent | RTC-12 | 25 kg bag | 38249900 | Dry-mix mortar | Retarder / workability modifier | NA
25 | Conatruction and Coating | Dry Mix | Brenntag | Additves | Hydrophobic Agent | Zinc Stearate CHV 1036 | 25 kg bag | 29157000 | Paints, rubber, plastics | Hydrophobic lubricant and release agent | 2.03
26 | Conatruction and Coating | Coating | Brenntag | Resins | Epoxy | Epikote 828 | 200 kg drum | 39073000 | Epoxy coatings, adhesives | Standard liquid epoxy resin | NA
27 | Conatruction and Coating | Coating | Brenntag | Resins | Epoxy | Epikote Resin 1001X75 | 200 kg drum | 39073000 | Industrial coatings | Solid epoxy resin solution (75% in solvent) | NA
28 | Conatruction and Coating | Coating | Brenntag | Resins | Epoxy | Epoxy Hardener BRL 209 | 200 kg drum | 38249900 | Epoxy systems | Polyamide-based epoxy curing agent | 6
29 | Conatruction and Coating | Paint | Brenntag | Additives | Celluose | Nitrocellulose 30% | 25 kg fiber drum | 39122000 | Paints, inks | Film-forming resin with fast drying | NA
30 | Conatruction and Coating | Paint | Brenntag | Filler | Carbonate | Calcium Carbonate 2T | 25 kg bag | 28365000 | Paints, putty, dry mortar | Functional filler; improves bulk and cost efficiency | NA
31 | Conatruction and Coating | Paint | Brenntag | Filler | Bentonite | Bentogel BG6 | 25 kg bag | 38249900 | Solvent-based coatings | Organoclay rheology modifier | 2.53
32 | Conatruction and Coating | Paint | Brenntag | Additves | Drier | Cobalt Octoate 10% | 200 kg drum | 29159000 | Alkyd paints | Primary drier for surface curing | 5.5
33 | Conatruction and Coating | Paint | Brenntag | Addites | Drier | Zirconium Octoate 18% | 200 kg drum | 29159000 | Alkyd paints | Auxiliary drier for through-drying | 4.5
34 | Conatruction and Coating | Paint | Brenntag | Pigments | Inorganic | Lemon Chrome L-21 | 25 kg bag | 32062000 | Decorative paints, industrial coatings, plastics | Bright lemon-yellow chrome pigment with good opacity and color strength | NA
35 | Conatruction and Coating | Paint | Brenntag | Pigments | Inorganic | Lemon Chrome L-26 | 25 kg bag | 32062000 | Road marking paints, primers, plastics | High-purity lemon chrome yellow with improved light fastness and dispersion | NA
36 | Conatruction and Coating | Paint | Brenntag | Pigments | Inorganic | Middle Chrome M-11 | 25 kg bag | 32062000 | Alkyd paints, enamel coatings | Medium-shade chrome yellow offering balanced brightness and hiding power | NA
37 | Conatruction and Coating | Paint | Brenntag | Pigments | Inorganic | Middle Chrome M-16 | 25 kg bag | 32062000 | Industrial coatings, traffic paints | Deeper middle-shade chrome pigment with enhanced durability and weather resistance | NA
38 | Conatruction and Coating | Paint | Brenntag | Pigments | Inorganic | Scarlet Chrome S-41 | 25 kg bag | 32062000 | Synthetic enamels, anticorrosive coatings | Bright scarlet chrome red with strong tinting strength and opacity | NA
39 | Conatruction and Coating | Paint | Brenntag | Pigments | Inorganic | Scarlet Chrome S-46 | 25 kg bag | 32062000 | Heavy-duty coatings, primers | Darker scarlet chrome pigment with superior heat and chemical resistance | 5.8
40 | Conatruction and Coating | Dry Mix | Ultra Tech | Binder | Cement | White Cement 42.5N | 50 kg bag | 25232100 | Tile adhesives, grouts | Medium-strength white cement | 0.29
41 | Conatruction and Coating | Dry Mix | Ultra Tech | Binder | Cement | White Cement 52.5N | 50 kg bag | 25232100 | High-performance mortars | High-strength white cement | 0.29
42 | Conatruction and Coating | Dry Mix | Ultra Tech | Pigment | Iron Oxide | Iron Oxide Red | 25 kg bag | 28211000 | Paints, cement | Inorganic red pigment | 1.27
43 | Conatruction and Coating | Dry Mix | Ultra Tech | Pigment | Iron Oxide | Iron Oxide Yellow S920 | 25 kg bag | 28211000 | Paints, pavers | High-stability yellow pigment | 1.27
44 | Conatruction and Coating | Dry Mix | Simba | Binder | RDP | RDP-8012 | 25 kg bag | 39052900 | Tile adhesives, EIFS | Re-dispersible polymer for flexibility & adhesion | 2.33
45 | Conatruction and Coating | Dry Mix | Simba | Cellulose Ether | HPMC | Sidley HPMC MR 04711 | 25 kg bag | 39123900 | Dry-mix mortar | Cellulose ether for water retention & workability | 3.23
46 | Conatruction and Coating | Dry Mix | Simba | Additves | Retader | Gypsum Retarder GR-50 | 25 kg bag | 38249900 | Gypsum products | Controls setting time | NA
47 | Conatruction and Coating | Paint | Simba | Clay | Plasticizer | Calcined Kaolin Clay | 25 kg bag | 25070000 | Paints, putty | Functional extender; improves opacity & strength | NA
48 | Conatruction and Coating | Paint | Carst and Walker | Additives | Preservative | PARMETOL A26N 25 | 25 kg can / 200 kg drum | 38089400 | Water-based paints | In-can preservative (biocide) | 2.52
49 | Conatruction and Coating | Paint | RehisVenture | Pigment | Paste | Emulsion Pastes | 20–25 kg pail | 32129000 | Decorative paints | Ready-to-use color pastes | NA
50 | Conatruction and Coating | Paint | RehisVenture | Pigment | Paste | Alkyd Paste | 20–25 kg pail | 32129000 | Alkyd coatings | Pigment paste compatible with alkyd systems | NA
51 | Conatruction and Coating | Paint | RehisVenture | Pigment | Paste | Universal Paste | 20–25 kg pail | 32129000 | Water & solvent paints | Multi-system color paste | NA
52 | Conatruction and Coating | Paint | ASL | Solvent | Ketone | Acetone | 160 kg drum | 29141100 | Coatings, cleaning | Fast-evaporating solvent | 1.25
53 | Conatruction and Coating | Paint | ASL | Solvent | Aromatic | Toulene | 180 kg drum | 29023000 | Paints, adhesives | Aromatic solvent | NA
54 | Conatruction and Coating | Dry Mix | Omiya | Binder | RDP | Metace 508Y | 25 kg bag | 39052900 | Coatings | Antiskinning / additive | 2
55 | Conatruction and Coating | Paint | Omiya | Pigment | Inorganic chrome | Lemon Chrome | 25 kg bag | 32062000 | Paints, plastics | Yellow pigment | 4.5
56 | Conatruction and Coating | Paint | Safi Alcan | Pigment | Carbon Black | Colour Black S160 Powder | 25 kg bag | 28030000 | Paints, rubber | Carbon black pigment | NA
57 | Conatruction and Coating | Paint | Safi Alcan | Functional Additive | Defoamer / Air-Release Agent | Dispelair CF 900 | 25 kg can / 200 kg drum | 38249900 | Water-based paints, | A high-efficiency defoamer designed to eliminate entrapped air and surface foam during mixing and application. Improves surface finish, density, and mechanical strength without affecting final appearance. | 1.32
58 | Conatruction and Coating | Coating | Safi Alcan | Colorant |  | DPP RED 254 (Pigment) | 10–25 kg box | 32041700 | Industrial coatings, plastic masterbatches | A bright, high-strength red pigment with excellent heat stability, weather resistance, and light fastness. Provides long-lasting color performance in demanding outdoor and high-temperature applications. | 28.38
59 | Conatruction and Coating | Dry Mix | Safi Alcan | Rheology Modifier / Binder | Cellulose ether (HPMC – Hydroxypropyl Methylcellulose) | Specell MK 75000 (HPMC) | 25 kg bag | 39123900 | Tile adhesives, cement plasters, gypsum products, wall putty, water-based paints | A modified cellulose polymer that controls viscosity and water retention. Enhances workability, open time, adhesion, and sag resistance in dry-mix and liquid formulations. | 3.34
60 | Conatruction and Coating | Coating | Safi Alcan | Colorant / Functional Fille | Carbon black pigment | Lamp Black (Carbon Black) | 20–25 kg bag | 28030000 | Coatings, inks, plastics, rubber, sealants | A finely divided carbon pigment used to provide deep black color, UV resistance, and improved durability. Also contributes to opacity and reinforcement in coatings and polymer systems. | 5.91
61 | Conatruction and Coating | Paint | Safi Alcan | Solvent / Coalescent | Coalescing agent (glycol ester) | Texanol | 200 kg drum | 29094900 | Water-based decorative paints, emulsion coatings, industrial latex paints | A low-odor coalescent that promotes proper film formation in water-based coatings. Improves gloss, hardness, and durability while reducing cracking at low application temperatures. | 2.33
62 | Conatruction and Coating | Coating | Safi Alcan | Pigment | Inorganic corrosion-inhibiting pigment | Zinc Phosphate | 25 kg bag | 28352600 | Metal primers, industrial coatings, protective paints | An environmentally accepted corrosion-inhibiting pigment that protects steel and metal surfaces by forming a passive phosphate layer. Widely used as a safer alternative to chromate pigments. | 4.67
63 | Conatruction and Coating | Coating | Safi Alcan | Curing Agent | Epoxy or resin hardener | Aknate AH-4075P/X (Hardener) | 200 kg drum | 38249900 | Epoxy coatings, industrial floorings, adhesives, protective linings | A chemical curing agent that reacts with epoxy resins to form a hard, durable, cross-linked structure. Provides chemical resistance, mechanical strength, and controlled curing speed. | 5.29
64 | Conatruction and Coating | Paint | Safi Alcan | Additive | Polymeric pigment dispersant | Solsperse 8000 (Dispersant) | 200 kg drum | 38249900 | Coatings, inks, pigment concentrates, masterbatches | A high-performance dispersant that improves pigment wetting, dispersion, and stability. Enhances color strength, prevents pigment settling, and ensures consistent shade and gloss | 14.46
65 | Conatruction and Coating | Paint | Safi Alcan | Pigment | Carbon Black | HIBLACK® 30L Powder | 25 kg bag | 28030000 | Coatings, plastics | High-structure carbon black | NA
66 | Conatruction and Coating | Dry Mix | Tawazon | Binder | SBR Latex | Lipaton SB 2540 | 200 kg drum / IBC | 39069090 | Emulsion paints | Styrene-butadiene latex binder | NA
67 | Conatruction and Coating | Detergent | TATA Chemicals | Surfactant | Soda ash | Light Soda Ash | 40–50 kg bag | 28362000 | Detergents, glass | pH control & alkalinity provider | NA
68 | Conatruction and Coating | Dry Mix | RedaChem | Binder | SBR Latex | Apcotex 651N | 200 kg drum / IBC | 39069090 | Waterproofing, mortars | SBR latex for bonding & flexibility | 2.4
69 | Conatruction and Coating | Paint | Azeil | Pigment | Almium Paste | Aluminium Paste 012G | 25 kg drum | 32129000 | Decorative & industrial paints | Leafing aluminium pigment | NA
70 | Conatruction and Coating | Paint | Azeil | Pigment | Almium Paste | Aluminium Paste 016G | 25 kg drum | 32129000 | Protective coatings | Non-leafing aluminium pigment | NA
71 | Conatruction and Coating | Paint | Azeil | Pigment | Almium Paste | Aluminium Paste 215G | 25 kg drum | 32129000 | Industrial coatings | High-brightness aluminium paste | NA
72 | Conatruction and Coating | Paint | Azeil | Pigment | Almium Paste | Aluminium Paste 232A | 25 kg drum | 32129000 | Automotive & industrial paints | Premium aluminium pigment | NA
73 | Conatruction and Coating | Paint | Azeil | Additve | Rehology Modifer | Bentone WBS | 25 kg bag | 38249900 | Water-based coatings | Organoclay rheology modifier | 2.8
74 | Conatruction and Coating | Grinding Aid | Stenfy Chem ,India | Alkanolamines | Cement Grinding Aid / Performance Improver (Alkanolamine) | Di ethanol Isopropanol amine (DEIPA 85%) | 220 kg drum | 29221900 | Grinidng Aid | DEIPA is a modified alkanolamine primarily used in cement grinding aids and strength enhancers. It improves mill efficiency and significantly boosts early and late compressive strength. Classified by functional use, not just chemistry | 1.564
75 | Conatruction and Coating | Grinding Aid | Stenfy Chem ,India | Alkanolamines | Cement Grinding Aid / Strength Enhancer (Alkanolamine) | Tri Isopropanol amine (TIPA 85%) | 210 kg drum | 29221900 | Grinidng Aid | TIPA is widely used in cement manufacturing to increase late strength (28–90 days) and improve clinker reactivity. It also acts as a dispersant. Industry universally classifies it under cement additives. | 1.743
76 | Conatruction and Coating | Grinding Aid | Stenfy Chem ,India | Glycol | Solvent / Cement Grinding Aid Carrier | DiEthylene Glycol | 230 kg drum | 29094100 | Grinidng Aid | DEG is a low-volatility glycol used as a solvent, humectant, and carrier fluid in cement grinding aid formulations. It reduces agglomeration and improves grinding efficiency but does not chemically enhance strength like alkanolamines. | 0.862
77 | Conatruction and Coating | Concerte Admiture | Stenfy Chem ,India | Additves | Plasticizer | SODIUM LIGNOSULFONATE – DS10 | 25 kg bag | 38244000 | Concrtet Admixture and Grinidng Aid | A water-soluble lignin-based additive that acts as a plasticizer and dispersant. Improves workability, reduces water demand, and enhances particle dispersion in cement and concrete systems. | 0.841
78 | Conatruction and Coating | Concerte Admiture | Stenfy Chem ,India | Alkanolamines | Grinding / Admixture Aid | TEA 99% | 220 kg drum | 29221300 | Cement and Concret admixtures | A multifunctional alkanolamine used as a cement grinding aid and chemical intermediate. Improves grinding efficiency, early strength development, and acts as a pH adjuster in industrial formulations. | NA
79 | Conatruction and Coating | Dry Mix | Landu | Binders | Redispersible Polymer Powder (RDP) | Accurate 5011N – Landu | 25 kg bag | 39052900 | Tile adhesive, wall putty, mortars | Polymer modifier improving adhesion, flexibility, and water resistance
80 | Conatruction and Coating | Dry Mix | Hanzhong First | Binders | Redispersible Polymer Powder (RDP) | RDP – First Adhesive 313 | 25 kg bag | 39052900 | Tile adhesive, repair mortar | Enhances bonding strength and workability
81 | Conatruction and Coating | Dry Mix | Landu | Cellulose Ether | Cellulose Ether | Landcroll K75 | 25 kg bag | 39123900 | Tile adhesive, putty, plaster | Water retention agent and rheology modifier
82 | Conatruction and Coating | Dry Mix | Landu | Cellulose Ether | Cellulose Ether | Landcroll K150 | 25 kg bag | 39123900 | Tile adhesive, putty, plaster | Water retention agent and rheology modifier
83 | Conatruction and Coating | Dry Mix | Altek | Binders | Latex Polymer | SBR – Inzapol | 200 kg drum | 39069090 | Concrete repair, bonding slurry | Improves adhesion, flexibility, and durability
84 | Conatruction and Coating | Dry Mix | Landu | Fiber | Fiber Reinforcement | Polypropylene Fiber | 25 kg bag | 55034000 | Mortar, plaster, concrete | Controls shrinkage cracking and improves toughness
85 | Conatruction and Coating | Dry Mix | Landu | Rheology Modifier | Rheology Modifier | Starch Ether | 25 kg bag | 35051000 | Tile adhesive, wall putty | Improves anti-sag and workability
86 | Conatruction and Coating | Dry Mix | Local | Additive | Pozzolanic Additive | Silica Fume | 25 kg bag / 500 kg big bag | 28112200 | High-performance concrete, grout | Enhances strength, density, and durability

## Sheet3
No# | Product Name | Typical Packing
1 | Synald 1070 CHV | 200 kg drum / IBC
2 | CO 66 | 200 kg drum / IBC
3 | SA 9296 | 200 kg drum / IBC
4 | SA 7296 | 200 kg drum / IBC
5 | PI 451 | 200 kg drum
6 | PI 450 | 200 kg drum
7 | ECOPAS 1010 | 25 kg bag
8 | MELMENT F10 | 25 kg bag
9 | VINAPOR DF 9015 | 25 kg bag
10 | HEADCELL HE 100 ME | 25 kg bag
11 | SNF | 25 kg bag / 1000 kg big bag
12 | FALGEL 60 | 25 kg bag
13 | LORAMA LPR 76 | 200 kg drum
14 | Melflux | 25 kg bag
15 | Viscrly 7556E | 200 kg drum / IBC
16 | Sodium Gluconate | 25 kg bag
17 | Viscrly 7557 | 200 kg drum / IBC
18 | Titanium Dioxide R-996 | 25 kg bag
19 | Hexane | 150–180 kg drum
20 | Xylene | 180 kg drum
21 | Toluene | 180 kg drum
22 | Butyl Glycol | 185 kg drum
23 | Methyl IsoButyl Ketone | 165 kg drum
24 | RTC-12 | 25 kg bag
25 | Zinc Stearate CHV 1036 | 25 kg bag
26 | Epikote 828 | 200 kg drum
27 | Epikote Resin 1001X75 | 200 kg drum
28 | Epoxy Hardener BRL 209 | 200 kg drum
29 | Nitrocellulose 30% | 25 kg fiber drum
30 | Calcium Carbonate 2T | 25 kg bag
31 | Bentogel BG6 | 25 kg bag
32 | Cobalt Octoate 10% | 200 kg drum
33 | Zirconium Octoate 18% | 200 kg drum
34 | Lemon Chrome L-21 | 25 kg bag
35 | Lemon Chrome L-26 | 25 kg bag
36 | Middle Chrome M-11 | 25 kg bag
37 | Middle Chrome M-16 | 25 kg bag
38 | Scarlet Chrome S-41 | 25 kg bag
39 | Scarlet Chrome S-46 | 25 kg bag
40 | White Cement 42.5N | 50 kg bag
41 | White Cement 52.5N | 50 kg bag
42 | Iron Oxide Red | 25 kg bag
43 | Iron Oxide Yellow S920 | 25 kg bag
44 | RDP-8012 | 25 kg bag
45 | Sidley HPMC MR 04711 | 25 kg bag
46 | Gypsum Retarder GR-50 | 25 kg bag
47 | Calcined Kaolin Clay | 25 kg bag
48 | PARMETOL A26N 25 | 25 kg can / 200 kg drum
49 | Emulsion Pastes | 20–25 kg pail
50 | Alkyd Paste | 20–25 kg pail
51 | Universal Paste | 20–25 kg pail
52 | Acetone | 160 kg drum
53 | Toulene | 180 kg drum
54 | Metace 508Y | 25 kg bag
55 | Lemon Chrome | 25 kg bag
56 | Colour Black S160 Powder | 25 kg bag
57 | Dispelair CF 900 | 25 kg can / 200 kg drum
58 | DPP RED 254 (Pigment) | 10–25 kg box
59 | Specell MK 75000 (HPMC) | 25 kg bag
60 | Lamp Black (Carbon Black) | 20–25 kg bag
61 | Texanol | 200 kg drum
62 | Zinc Phosphate | 25 kg bag
63 | Aknate AH-4075P/X (Hardener) | 200 kg drum
64 | Solsperse 8000 (Dispersant) | 200 kg drum
65 | HIBLACK® 30L Powder | 25 kg bag
66 | Lipaton SB 2540 | 200 kg drum / IBC
67 | Light Soda Ash | 40–50 kg bag
68 | Apcotex 651N | 200 kg drum / IBC
69 | Aluminium Paste 012G | 25 kg drum
70 | Aluminium Paste 016G | 25 kg drum
71 | Aluminium Paste 215G | 25 kg drum
72 | Aluminium Paste 232A | 25 kg drum
73 | Bentone WBS | 25 kg bag
74 | DEIPA 85% | 220 kg drum
75 | TIPA 85% | 210 kg drum
76 | DiEthylene Glycol | 230 kg drum
77 | SODIUM LIGNOSULFONATE – DS10 | 25 kg bag
78 | TEA 99% | 220 kg drum
79 | Accurate 5011N – Landu | 25 kg bag
80 | RDP – First Adhesive 313 | 25 kg bag
81 | Landcroll K75 | 25 kg bag
82 | Landcroll K150 | 25 kg bag
83 | SBR – Inzapol | 200 kg drum
84 | Polypropylene Fiber | 25 kg bag
85 | Starch Ether | 25 kg bag
86 | Silica Fume | 25 kg bag / 500 kg big bag